## Sheet1
Date: | 2020-09-17
Analyst: | Dr Henrietta Cathey, RO-EPMA
Instrument: | JEOL JXA 8530F FE-EPMA
Technique: | WDS - spot analysis, BSE imaging
Facility: | Central Analytical Research Facility
Institute for Future Environments
Queensland University of Technology
Analytical conditions: | Accelerating voltage 15kV, beam current 10nA, defocused beam 15 mm, Takeoff angle 40 deg
Standards: | ASTIMEX: plagioclase (Al), hematite (Fe), albite (Na), tugtupite (Cl); rhodonite (Mn); NBS: K411 (Mg); In-house: Lipari glass (Si); Durango Apatite (Ca, P); Celestite (Sr La, S); Fluorite (F); barite (Ba La)
Notes: | Oxygen calculated by cation stoichiometry and included in matrix correction. Oxygen equivalent from halogens (F/Cl) was subtracted in the matrix correction
H and C concentrations are assumed based on empirical formula Ca5(PO4)2.5(CO3)0.5(OH) (ref. http://webmineral.com/data/Carbonate-hydroxylapatite.shtml#.X2KvZ0kRWUo)
bd = below detection
Analysed element below detection: | Si, Fe, Sr, Ba, Mn
NOTE to all CARF users: | • Research undertaken in part or in full utilising CARF instrumentation or other facilities should carry the acknowledgement:
“(Some of) The data reported in this paper were obtained at the Central Analytical Research Facility operated by the Institute for Future Environments (QUT)….”
• Where a researcher is a member of SEF the following should also be added:
“…Access to CARF is supported by generous funding from the Science and Engineering Faculty (QUT).”
SAMPLE | NUMBER | Analysis # | Al | Mg | Ca | Na | P | S | F | Cl | O | H | C | TOTAL | Al2O3 | MgO | CaO | Na2O | P2O5 | SO3 | F | Cl | O | H2O | CO2 | TOTAL | Si CDL99 | Al CDL99 | Fe CDL99 | Mn CDL99 | Mg CDL99 | Ca CDL99 | Sr CDL99 | Ba CDL99 | Na CDL99 | P CDL99 | S CDL99 | F CDL99 | Cl CDL99 | Al %ERR | Mg %ERR | Ca %ERR | Na %ERR | P %ERR | S %ERR | F %ERR | Cl %ERR
Longitudinal_enamel-rim-10pts | 25 | 541 | bd | 0.108559 | 36.6738 | 0.436133 | 17.5766 | 0.019962 | 0.038557 | 0.6505 | 42.3784 | 0.21 | 1.24 | 99.332511 | bd | 0.180023 | 51.3141 | 0.587897 | 40.2751 | 0.049845 | 0.038557 | 0.6505 | -0.16303 | 1.87667 | 4.54364 | 99.353302 | 0.017195 | 0.01407 | 0.034432 | 0.032881 | 0.017501 | 0.0173 | 0.059423 | 0.058633 | 0.040478 | 0.022411 | 0.011171 | 0.030655 | 0.010237 | – | 9.90816 | 0.310891 | 8.19135 | 0.822932 | 30.1953 | 38.4012 | 2.33414
Longitudinal_enamel-rim-10pts | 25 | 542 | 0.014847 | 0.110117 | 36.8383 | 0.397282 | 17.2987 | bd | 0.0543 | 0.660451 | 42.0872 | 0.21 | 1.24 | 98.946243 | 0.028054 | 0.182608 | 51.5442 | 0.535527 | 39.6383 | bd | 0.0543 | 0.660451 | -0.1719 | 1.87667 | 4.54364 | 98.937103 | 0.016755 | 0.013387 | 0.035916 | 0.031193 | 0.018329 | 0.016951 | 0.064676 | 0.057235 | 0.049701 | 0.022676 | 0.012908 | 0.029994 | 0.011107 | 44.6662 | 10.0718 | 0.310021 | 9.35391 | 0.829578 | – | 26.9769 | 2.33351
Longitudinal_enamel-rim-10pts | 25 | 543 | bd | 0.114777 | 37.0874 | 0.488515 | 17.649 | 0.015228 | 0.056483 | 0.694757 | 42.6775 | 0.21 | 1.24 | 100.23366 | bd | 0.190334 | 51.8928 | 0.658507 | 40.4409 | 0.038024 | 0.056483 | 0.694757 | -0.18056 | 1.87667 | 4.54364 | 100.211555 | 0.016208 | 0.013688 | 0.03575 | 0.030972 | 0.016739 | 0.01715 | 0.061811 | 0.058296 | 0.044386 | 0.02374 | 0.01072 | 0.029555 | 0.011532 | – | 9.25015 | 0.30926 | 7.82401 | 0.822019 | 37.2058 | 25.6166 | 2.28057
Longitudinal_enamel-rim-10pts | 25 | 544 | bd | 0.121513 | 36.9182 | 0.429542 | 17.4174 | bd | bd | 0.6518 | 42.3002 | 0.21 | 1.24 | 99.288655 | bd | 0.201505 | 51.656 | 0.579013 | 39.9103 | bd | bd | 0.6518 | -0.15671 | 1.87667 | 4.54364 | 99.262218 | 0.016634 | 0.013155 | 0.034927 | 0.032089 | 0.01629 | 0.016734 | 0.060817 | 0.051864 | 0.050163 | 0.024678 | 0.012329 | 0.030366 | 0.010283 | – | 8.72797 | 0.310162 | 8.89873 | 0.828452 | – | – | 2.33461
Longitudinal_enamel-rim-10pts | 25 | 545 | 0.025262 | 0.119834 | 37.0159 | 0.512528 | 17.5104 | bd | 0.038366 | 0.58082 | 42.502 | 0.21 | 1.24 | 99.75511 | 0.047733 | 0.198721 | 51.7927 | 0.690877 | 40.1235 | bd | 0.038366 | 0.58082 | -0.14721 | 1.87667 | 4.54364 | 99.745817 | 0.016305 | 0.013178 | 0.035067 | 0.03377 | 0.017614 | 0.016744 | 0.059422 | 0.055308 | 0.05136 | 0.022727 | 0.011387 | 0.029828 | 0.011409 | 26.7531 | 9.20552 | 0.309678 | 7.95112 | 0.825693 | – | 37.5993 | 2.52028
Longitudinal_enamel-rim-10pts | 25 | 546 | bd | 0.150806 | 36.8141 | 0.514451 | 17.4341 | bd | 0.053881 | 0.57947 | 42.3213 | 0.21 | 1.24 | 99.318108 | bd | 0.250081 | 51.5104 | 0.693469 | 39.9486 | bd | 0.053881 | 0.57947 | -0.15345 | 1.87667 | 4.54364 | 99.302761 | 0.016586 | 0.013221 | 0.034816 | 0.033666 | 0.016275 | 0.0173 | 0.064662 | 0.059873 | 0.041914 | 0.020854 | 0.011519 | 0.029549 | 0.01062 | – | 7.4187 | 0.310424 | 7.4471 | 0.82664 | – | 26.8041 | 2.49952
Longitudinal_enamel-rim-10pts | 25 | 547 | 0.015138 | 0.127403 | 36.9407 | 0.441363 | 17.7826 | bd | 0.034733 | 0.608196 | 42.7582 | 0.21 | 1.24 | 100.158333 | 0.028604 | 0.211273 | 51.6876 | 0.594947 | 40.7472 | bd | 0.034733 | 0.608196 | -0.15187 | 1.87667 | 4.54364 | 100.180993 | 0.016677 | 0.012755 | 0.035875 | 0.033075 | 0.018189 | 0.01696 | 0.064165 | 0.058559 | 0.050841 | 0.025576 | 0.012108 | 0.03018 | 0.011654 | 41.9845 | 8.93317 | 0.310097 | 8.77316 | 0.819654 | – | 41.9009 | 2.46318
Longitudinal_enamel-rim-10pts | 25 | 548 | 0.019618 | 0.11965 | 37.0102 | 0.382994 | 17.5955 | bd | 0.049369 | 0.629118 | 42.5322 | 0.21 | 1.24 | 99.788649 | 0.037067 | 0.198415 | 51.7847 | 0.516267 | 40.3185 | bd | 0.049369 | 0.629118 | -0.16276 | 1.87667 | 4.54364 | 99.790986 | 0.016318 | 0.012973 | 0.036662 | 0.035297 | 0.017633 | 0.017526 | 0.060908 | 0.060491 | 0.050462 | 0.024334 | 0.01191 | 0.029773 | 0.010715 | 33.3868 | 9.22026 | 0.30979 | 9.66137 | 0.823794 | – | 29.3772 | 2.39115
Longitudinal_enamel-rim-10pts | 25 | 549 | bd | 0.139491 | 36.7309 | 0.511349 | 17.5869 | bd | bd | 0.60791 | 42.4545 | 0.21 | 1.24 | 99.48105 | bd | 0.231318 | 51.3939 | 0.689287 | 40.2986 | bd | bd | 0.60791 | -0.14637 | 1.87667 | 4.54364 | 99.494955 | 0.016821 | 0.013594 | 0.03256 | 0.03126 | 0.017091 | 0.016351 | 0.059157 | 0.054418 | 0.049008 | 0.023848 | 0.012903 | 0.030218 | 0.010971 | – | 8.05703 | 0.310906 | 7.83637 | 0.824129 | – | – | 2.44479
Longitudinal_enamel-rim-10pts | 25 | 550 | 0.016513 | 0.142952 | 36.777 | 0.465921 | 17.3806 | bd | bd | 0.598361 | 42.2591 | 0.21 | 1.24 | 99.090447 | 0.031201 | 0.237058 | 51.4585 | 0.628052 | 39.8259 | bd | bd | 0.598361 | -0.13256 | 1.87667 | 4.54364 | 99.066822 | 0.016061 | 0.012988 | 0.034694 | 0.033306 | 0.017244 | 0.016598 | 0.059796 | 0.059624 | 0.049935 | 0.021701 | 0.012029 | 0.030758 | 0.01032 | 39.3002 | 7.94212 | 0.310499 | 8.39477 | 0.828097 | – | – | 2.44701
Average |  |  | 0.0182756 | 0.1255102 | 36.88065 | 0.4580078 | 17.52318 | 0.017595 | 0.046527 | 0.6261383 | 42.42706 | 0.21 | 1.24 | 99.5392766 | 0.0345318 | 0.2081336 | 51.60349 | 0.6173843 | 40.15269 | 0.0439345 | 0.046527 | 0.6261383 | -0.156642 | 1.87667 | 4.54364 | 99.5346512 | [19 empty] | 32.38231
St Dev |  |  | 0.004339309 | 0.01439588 | 0.1354068 | 0.04816341 | 0.1434813 | 0.003347444 | 0.00904545 | 0.0377186 | 0.2008756 | 2.925695e-17 | 0 | 0.4327144 | 0.008198992 | 0.0238727 | 0.1894575 | 0.0649235 | 0.3287891 | 0.008358709 | 0.00904545 | 0.0377186 | 0.01370522 | 2.340556e-16 | 9.362223e-16 | 0.4377517 | [19 empty] | 6.698109
Longitudinal_enamel traverse | 19 | 323 | bd | 0.189903 | 36.3882 | 0.513947 | 17.4265 | bd | 0.033745 | 0.450911 | 42.1866 | 0.21 | 1.24 | 98.639806 | bd | 0.314916 | 50.9145 | 0.692789 | 39.9313 | bd | 0.033745 | 0.450911 | -0.11596 | 1.87667 | 4.54364 | 98.642511 | 0.017394 | 0.013527 | 0.035158 | 0.030869 | 0.017618 | 0.016897 | 0.065709 | 0.053653 | 0.051671 | 0.023265 | 0.01277 | 0.029553 | 0.011157 | – | 6.50727 | 0.312567 | 7.9571 | 0.828506 | – | 42.2434 | 2.90721
Longitudinal_enamel traverse | 19 | 324 | 0.016334 | 0.243044 | 36.485 | 0.614343 | 17.241 | bd | bd | 0.366782 | 42.1107 | 0.21 | 1.24 | 98.527203 | 0.030862 | 0.403041 | 51.0498 | 0.828121 | 39.506 | bd | bd | 0.366782 | -0.07795 | 1.87667 | 4.54364 | 98.526966 | 0.016081 | 0.013168 | 0.035784 | 0.032174 | 0.017676 | 0.01684 | 0.060191 | 0.057434 | 0.051281 | 0.022113 | 0.0117 | 0.030621 | 0.010327 | 40.2075 | 5.46868 | 0.312126 | 7.04565 | 0.833032 | – | – | 3.23679
Longitudinal_enamel traverse | 19 | 325 | bd | 0.276753 | 36.5425 | 0.594004 | 17.0752 | bd | 0.030229 | 0.332747 | 41.9468 | 0.21 | 1.24 | 98.248233 | bd | 0.45894 | 51.1303 | 0.800704 | 39.1262 | bd | 0.030229 | 0.332747 | -0.08782 | 1.87667 | 4.54364 | 98.21161 | 0.01616 | 0.013755 | 0.033091 | 0.033213 | 0.016522 | 0.017154 | 0.050649 | 0.058425 | 0.051958 | 0.023153 | 0.011885 | 0.029451 | 0.011204 | – | 4.88535 | 0.311884 | 7.23544 | 0.837616 | – | 46.8913 | 3.48197
Longitudinal_enamel traverse | 19 | 326 | 0.021417 | 0.273612 | 36.0451 | 0.677881 | 17.2421 | bd | bd | 0.280248 | 42.0235 | 0.21 | 1.24 | 98.073281 | 0.040468 | 0.453731 | 50.4344 | 0.913769 | 39.5086 | bd | bd | 0.280248 | -0.06801 | 1.87667 | 4.54364 | 98.049862 | 0.015779 | 0.013309 | 0.033992 | 0.032359 | 0.018267 | 0.016688 | 0.060851 | 0.053849 | 0.051063 | 0.024657 | 0.012634 | 0.029644 | 0.010484 | 31.4573 | 5.10192 | 0.313954 | 6.59791 | 0.833674 | – | – | 3.81062
Longitudinal_enamel traverse | 19 | 327 | bd | 0.283025 | 35.9618 | 0.749687 | 17.2493 | bd | bd | 0.267076 | 41.9903 | 0.21 | 1.24 | 97.951188 | bd | 0.469341 | 50.3178 | 1.01056 | 39.5251 | bd | bd | 0.267076 | -0.07124 | 1.87667 | 4.54364 | 97.938947 | 0.016113 | 0.013268 | 0.033803 | 0.035429 | 0.016637 | 0.017171 | 0.057603 | 0.057949 | 0.047377 | 0.02064 | 0.011698 | 0.030007 | 0.010265 | – | 4.82186 | 0.314242 | 6.06481 | 0.832127 | – | – | 3.90443
Longitudinal_enamel traverse | 19 | 328 | bd | 0.316192 | 35.8835 | 0.786726 | 17.2731 | bd | bd | 0.235167 | 42.0442 | 0.21 | 1.24 | 97.988885 | bd | 0.524341 | 50.2083 | 1.06049 | 39.5797 | bd | bd | 0.235167 | -0.06115 | 1.87667 | 4.54364 | 97.967158 | 0.016259 | 0.013292 | 0.033479 | 0.032668 | 0.0168 | 0.016963 | 0.055145 | 0.057592 | 0.046394 | 0.021816 | 0.012001 | 0.029624 | 0.010577 | – | 4.49895 | 0.314807 | 5.86197 | 0.832817 | – | – | 4.25547
Longitudinal_enamel traverse | 19 | 329 | 0.012974 | 0.307506 | 35.8585 | 0.771901 | 16.9248 | bd | bd | 0.171874 | 41.5713 | 0.21 | 1.24 | 97.068855 | 0.024515 | 0.509937 | 50.1732 | 1.04051 | 38.7816 | bd | bd | 0.171874 | -0.04416 | 1.87667 | 4.54364 | 97.077786 | 0.016311 | 0.012748 | 0.035615 | 0.033747 | 0.017587 | 0.016662 | 0.06116 | 0.060192 | 0.051471 | 0.022455 | 0.012085 | 0.030704 | 0.011134 | 48.6091 | 4.65158 | 0.314847 | 6.0866 | 0.841483 | – | – | 5.28531
Longitudinal_enamel traverse | 19 | 330 | 0.015812 | 0.323987 | 35.4664 | 0.901433 | 16.6739 | bd | bd | 0.135352 | 41.1892 | 0.21 | 1.24 | 96.156084 | 0.029877 | 0.537268 | 49.6246 | 1.21511 | 38.2067 | bd | bd | 0.135352 | -0.03504 | 1.87667 | 4.54364 | 96.134177 | 0.016124 | 0.013286 | 0.0336 | 0.031091 | 0.017543 | 0.017844 | 0.057259 | 0.055754 | 0.0511 | 0.021076 | 0.011896 | 0.029958 | 0.011212 | 41.8025 | 4.49118 | 0.316628 | 5.51327 | 0.847703 | – | – | 6.23444
Longitudinal_enamel traverse | 19 | 331 | bd | 0.329412 | 34.8338 | 1.0824 | 16.9721 | 0.014316 | bd | 0.094248 | 41.3876 | 0.21 | 1.24 | 96.163876 | bd | 0.546264 | 48.7394 | 1.45905 | 38.8899 | 0.035747 | bd | 0.094248 | -0.02582 | 1.87667 | 4.54364 | 96.159099 | 0.016483 | 0.01332 | 0.035365 | 0.031993 | 0.018245 | 0.017194 | 0.055656 | 0.057399 | 0.054551 | 0.021581 | 0.012068 | 0.028638 | 0.010961 | – | 4.50064 | 0.319661 | 4.99711 | 0.840636 | 43.3837 | – | 8.00437
Longitudinal_enamel_pt11 | 21 | 339 | bd | 0.209591 | 36.5206 | 0.634262 | 17.5155 | bd | bd | 0.431238 | 42.4031 | 0.21 | 1.24 | 99.164291 | bd | 0.347565 | 51.0997 | 0.85497 | 40.1351 | bd | bd | 0.431238 | -0.09962 | 1.87667 | 4.54364 | 99.189263 | 0.017301 | 0.013901 | 0.035207 | 0.032555 | 0.015831 | 0.015865 | 0.065598 | 0.058055 | 0.049454 | 0.021363 | 0.011517 | 0.030323 | 0.01209 | – | 5.80754 | 0.312004 | 6.82523 | 0.826186 | – | – | 3.02754